## Лист1
Обозначение | t, мм | Площадь сечения А, см2 | Масса 1 мп, кг | Справочные величины на 1 м ширины. | Масса 1 м2, кг | Ширина заготовки, мм | Площадь над образующей на 1 мп, м2 | Площадь под образующей на 1 мп, м2
Момент инерции Ix, см4
C10-1100-0.4 | 0.4 | 5 | 4.4 | 0.37 | 4 | 1250
C10-1100-0.5 | 0.5 | 6.25 | 5.4 | 0.51 | 4.9 |  | 0.0051183 | 0.0051183
C10-1100-0.55 | 0.55 | 6.88 | 5.9 | 0.58 | 5.4
C10-1100-0.6 | 0.6 | 7.5 | 6.4 | 0.66 | 5.8
C10-1100-0.65 | 0.65 | 8.13 | 6.9 | 0.81 | 6.3